## SIO2_T360
Epaisseur / nm | 192

## SIO2_T270
Epaisseur / nm | 366.667

## SIO2_T180
Epaisseur / nm | 566.667

## SIO2_T90
Epaisseur / nm | 788.889

## SIO2_T0
Epaisseur / nm | 955.556

## plot
epaisseur [nm] | t [s]
192 | 360
366.667 | 270
566.667 | 180
788.889 | 90
955.556 | 0
pente | offset
-2.165927 | 963.8226
0.05506058 | 12.13833
delata a | delata b